## BATT_consolidated_inputForSFRM
Scenario | Year | Location | Stock/ID | Layer 1 | Layer 2 | Layer 3 | Layer 4 | parameterCode | Value | UoM | DQS | count_value | min_value | max_value | CRM | SRM
OBS/BAU/REC/CIR | n/a | EU27+4 | BATT_batteryPOM | battLiNMC622_Si10 | anodeActiveMaterial | n/a | n/a | c-p | 23.72 | wt% | furtherValidation | 4 | 18.1 | 27.14 | #VALUE! | #VALUE!
OBS/BAU/REC/CIR | n/a | EU27+4 | BATT_batteryPOM | battLiNMC622_Si10 | anodeActiveMaterial | shadowMaterial | Si | e-m | 100 | wt% | 2 | n/a | n/a | n/a | #VALUE! | #VALUE!
OBS/BAU/REC/CIR | n/a | EU27+4 | BATT_batteryPOM | battLiNMC622_Si10 | anodeActiveMaterial | graphite | C | e-m | 100 | wt% | 2 | n/a | n/a | n/a | #VALUE! | SRM
OBS/BAU/REC/CIR | n/a | EU27+4 | BATT_batteryPOM | battLiNMC622_Si10 | anodeActiveMaterial | shadowMaterial | n/a | m-c | 10 | wt% | filledDataGap | n/a | n/a | n/a | #VALUE! | #VALUE!
OBS/BAU/REC/CIR | n/a | EU27+4 | BATT_batteryPOM | battLiNMC622_Si10 | anodeActiveMaterial | graphite | n/a | m-c | 90 | wt% | filledDataGap | n/a | n/a | n/a | #VALUE! | SRM
OBS/BAU/REC/CIR | n/a | EU27+4 | BATT_batteryPOM | battLiNMC622_Si10 | batteryCellBinder | n/a | n/a | c-p | 1.31 | wt% | furtherValidation | 2 | 1.3 | 1.48 | #VALUE! | #VALUE!
OBS/BAU/REC/CIR | n/a | EU27+4 | BATT_batteryPOM | battLiNMC622_Si10 | batteryCellBinder | additives | n/a | m-c | 32.26 | wt% | 2 | 1 | 38.46 | 38.46 | #VALUE! | #VALUE!
OBS/BAU/REC/CIR | n/a | EU27+4 | BATT_batteryPOM | battLiNMC622_Si10 | batteryCellBinder | plastics | n/a | m-c | 67.74 | wt% | 2 | 2 | 61.54 | 100 | #VALUE! | #VALUE!
OBS/BAU/REC/CIR | n/a | EU27+4 | BATT_batteryPOM | battLiNMC622_Si10 | batteryCellBinder | additives | undefinedElements | e-m | 100 | wt% | filledDataGap | n/a | n/a | n/a | #VALUE! | #VALUE!
OBS/BAU/REC/CIR | n/a | EU27+4 | BATT_batteryPOM | battLiNMC622_Si10 | batteryCellBinder | plastics | undefinedElements | e-m | 100 | wt% | filledDataGap | n/a | n/a | n/a | #VALUE! | #VALUE!
OBS/BAU/REC/CIR | n/a | EU27+4 | BATT_batteryPOM | battLiNMC622_Si10 | batteryCellCasing | n/a | n/a | c-p | 12.34 | wt% | furtherValidation | 3 | 2.13 | 20 | #VALUE! | #VALUE!
OBS/BAU/REC/CIR | n/a | EU27+4 | BATT_batteryPOM | battLiNMC622_Si10 | batteryCellCasing | AlAndAlAlloys | n/a | m-c | 41.15 | wt% | furtherValidation | n/a | n/a | n/a | #VALUE! | #VALUE!
OBS/BAU/REC/CIR | n/a | EU27+4 | BATT_batteryPOM | battLiNMC622_Si10 | batteryCellCasing | ferrousMetals | n/a | m-c | 48.2 | wt% | furtherValidation | n/a | n/a | n/a | #VALUE! | #VALUE!
OBS/BAU/REC/CIR | n/a | EU27+4 | BATT_batteryPOM | battLiNMC622_Si10 | batteryCellCasing | plastics | n/a | m-c | 10.65 | wt% | furtherValidation | n/a | n/a | n/a | #VALUE! | #VALUE!
OBS/BAU/REC/CIR | n/a | EU27+4 | BATT_batteryPOM | battLiNMC622_Si10 | batteryCellCasing | AlAndAlAlloys | undefinedElements | e-m | 100 | wt% | filledDataGap | n/a | n/a | n/a | #VALUE! | #VALUE!
OBS/BAU/REC/CIR | n/a | EU27+4 | BATT_batteryPOM | battLiNMC622_Si10 | batteryCellCasing | ferrousMetals | undefinedElements | e-m | 100 | wt% | filledDataGap | n/a | n/a | n/a | #VALUE! | #VALUE!
OBS/BAU/REC/CIR | n/a | EU27+4 | BATT_batteryPOM | battLiNMC622_Si10 | batteryCellCasing | plastics | undefinedElements | e-m | 100 | wt% | filledDataGap | n/a | n/a | n/a | #VALUE! | #VALUE!
OBS/BAU/REC/CIR | n/a | EU27+4 | BATT_batteryPOM | battLiNMC622_Si10 | batteryCellElectrolyte | n/a | n/a | c-p | 10.6 | wt% | furtherValidation | 3 | 11.28 | 15.4 | #VALUE! | #VALUE!
OBS/BAU/REC/CIR | n/a | EU27+4 | BATT_batteryPOM | battLiNMC622_Si10 | batteryCellElectrolyte | shadowMaterial | F | e-m | 75 | wt% | furtherValidation | n/a | n/a | n/a | #VALUE! | #VALUE!
OBS/BAU/REC/CIR | n/a | EU27+4 | BATT_batteryPOM | battLiNMC622_Si10 | batteryCellElectrolyte | shadowMaterial | Li | e-m | 5 | wt% | furtherValidation | n/a | n/a | n/a | #VALUE! | SRM
OBS/BAU/REC/CIR | n/a | EU27+4 | BATT_batteryPOM | battLiNMC622_Si10 | batteryCellElectrolyte | shadowMaterial | P | e-m | 20 | wt% | furtherValidation | n/a | n/a | n/a | #VALUE! | #VALUE!
OBS/BAU/REC/CIR | n/a | EU27+4 | BATT_batteryPOM | battLiNMC622_Si10 | batteryCellElectrolyte | organicSolvents | n/a | m-c | 82.89 | wt% | furtherValidation | n/a | n/a | n/a | #VALUE! | #VALUE!
OBS/BAU/REC/CIR | n/a | EU27+4 | BATT_batteryPOM | battLiNMC622_Si10 | batteryCellElectrolyte | organicSolvents | undefinedElements | e-m | 100 | wt% | filledDataGap | n/a | n/a | n/a | #VALUE! | #VALUE!
OBS/BAU/REC/CIR | n/a | EU27+4 | BATT_batteryPOM | battLiNMC622_Si10 | batteryCellElectrolyte | shadowMaterial | n/a | m-c | 17.11 | wt% | filledDataGap | n/a | n/a | n/a | #VALUE! | #VALUE!
OBS/BAU/REC/CIR | n/a | EU27+4 | BATT_batteryPOM | battLiNMC622_Si10 | batteryCellSeparator | n/a | n/a | c-p | 0.84 | wt% | furtherValidation | 2 | 0.88 | 0.9 | #VALUE! | #VALUE!
OBS/BAU/REC/CIR | n/a | EU27+4 | BATT_batteryPOM | battLiNMC622_Si10 | batteryCellSeparator | plastics | n/a | m-c | 100 | wt% | 2 | 2 | 100 | 100 | #VALUE! | #VALUE!
OBS/BAU/REC/CIR | n/a | EU27+4 | BATT_batteryPOM | battLiNMC622_Si10 | batteryCellSeparator | plastics | undefinedElements | e-m | 100 | wt% | filledDataGap | n/a | n/a | n/a | #VALUE! | #VALUE!
OBS/BAU/REC/CIR | n/a | EU27+4 | BATT_batteryPOM | battLiNMC622_Si10 | cathodeActiveMaterial | n/a | n/a | c-p | 40.14 | wt% | furtherValidation | 4 | 21.4 | 44.93 | #VALUE! | #VALUE!
OBS/BAU/REC/CIR | n/a | EU27+4 | BATT_batteryPOM | battLiNMC622_Si10 | cathodeActiveMaterial | shadowMaterial | Co | e-m | 12.14 | wt% | 2 | 6 | 11 | 27.86 | #VALUE! | #VALUE!
OBS/BAU/REC/CIR | n/a | EU27+4 | BATT_batteryPOM | battLiNMC622_Si10 | cathodeActiveMaterial | shadowMaterial | Li | e-m | 7.08 | wt% | 2 | 6 | 3.28 | 10.75 | #VALUE! | SRM
OBS/BAU/REC/CIR | n/a | EU27+4 | BATT_batteryPOM | battLiNMC622_Si10 | cathodeActiveMaterial | shadowMaterial | Mn | e-m | 11.67 | wt% | 2 | 6 | 11 | 25.97 | #VALUE! | SRM
OBS/BAU/REC/CIR | n/a | EU27+4 | BATT_batteryPOM | battLiNMC622_Si10 | cathodeActiveMaterial | shadowMaterial | Ni | e-m | 36.12 | wt% | 2 | 6 | 27.75 | 54.21 | CRM | SRM
OBS/BAU/REC/CIR | n/a | EU27+4 | BATT_batteryPOM | battLiNMC622_Si10 | cathodeActiveMaterial | shadowMaterial | O | e-m | 32.98 | wt% | 2 | 5 | 15.13 | 34 | #VALUE! | #VALUE!
OBS/BAU/REC/CIR | n/a | EU27+4 | BATT_batteryPOM | battLiNMC622_Si10 | cathodeActiveMaterial | shadowMaterial | n/a | m-c | 100 | wt% | filledDataGap | n/a | n/a | n/a | #VALUE! | #VALUE!
OBS/BAU/REC/CIR | n/a | EU27+4 | BATT_batteryPOM | battLiNMC622_Si10 | cathodeAdditive | n/a | n/a | c-p | 0.81 | wt% | furtherValidation | 2 | 0.8 | 0.93 | #VALUE! | #VALUE!
OBS/BAU/REC/CIR | n/a | EU27+4 | BATT_batteryPOM | battLiNMC622_Si10 | cathodeAdditive | shadowMaterial | C | e-m | 100 | wt% | 2 | 2 | 100 | 100 | #VALUE! | #VALUE!
OBS/BAU/REC/CIR | n/a | EU27+4 | BATT_batteryPOM | battLiNMC622_Si10 | cathodeAdditive | shadowMaterial | n/a | m-c | 100 | wt% | filledDataGap | n/a | n/a | n/a | #VALUE! | #VALUE!
OBS/BAU/REC/CIR | n/a | EU27+4 | BATT_batteryPOM | battLiNMC622_Si10 | currentCollectorAnode | n/a | n/a | c-p | 6.53 | wt% | furtherValidation | 4 | 6.31 | 7.95 | #VALUE! | #VALUE!
OBS/BAU/REC/CIR | n/a | EU27+4 | BATT_batteryPOM | battLiNMC622_Si10 | currentCollectorAnode | shadowMaterial | Cu | e-m | 100 | wt% | 2 | 4 | 100 | 100 | #VALUE! | #VALUE!
OBS/BAU/REC/CIR | n/a | EU27+4 | BATT_batteryPOM | battLiNMC622_Si10 | currentCollectorAnode | shadowMaterial | n/a | m-c | 100 | wt% | filledDataGap | n/a | n/a | n/a | #VALUE! | #VALUE!
OBS/BAU/REC/CIR | n/a | EU27+4 | BATT_batteryPOM | battLiNMC622_Si10 | currentCollectorCathode | n/a | n/a | c-p | 3.71 | wt% | furtherValidation | 4 | 2.68 | 5.17 | #VALUE! | #VALUE!
OBS/BAU/REC/CIR | n/a | EU27+4 | BATT_batteryPOM | battLiNMC622_Si10 | currentCollectorCathode | shadowMaterial | Al | e-m | 100 | wt% | 2 | 4 | 100 | 100 | #VALUE! | #VALUE!
OBS/BAU/REC/CIR | n/a | EU27+4 | BATT_batteryPOM | battLiNMC622_Si10 | currentCollectorCathode | shadowMaterial | n/a | m-c | 100 | wt% | filledDataGap | n/a | n/a | n/a | #VALUE! | #VALUE!
OBS/BAU/REC/CIR | n/a | EU27+4 | BATT_batteryPOM | battLiNMC811_Si10 | anodeActiveMaterial | n/a | n/a | c-p | 24.12 | wt% | furtherValidation | 4 | 18.1 | 29.11 | #VALUE! | #VALUE!
OBS/BAU/REC/CIR | n/a | EU27+4 | BATT_batteryPOM | battLiNMC811_Si10 | anodeActiveMaterial | shadowMaterial | Si | e-m | 100 | wt% | 2 | n/a | n/a | n/a | #VALUE! | #VALUE!
OBS/BAU/REC/CIR | n/a | EU27+4 | BATT_batteryPOM | battLiNMC811_Si10 | anodeActiveMaterial | graphite | C | e-m | 100 | wt% | 2 | n/a | n/a | n/a | #VALUE! | SRM
OBS/BAU/REC/CIR | n/a | EU27+4 | BATT_batteryPOM | battLiNMC811_Si10 | anodeActiveMaterial | shadowMaterial | n/a | m-c | 10 | wt% | filledDataGap | n/a | n/a | n/a | #VALUE! | #VALUE!
OBS/BAU/REC/CIR | n/a | EU27+4 | BATT_batteryPOM | battLiNMC811_Si10 | anodeActiveMaterial | graphite | n/a | m-c | 90 | wt% | filledDataGap | n/a | n/a | n/a | #VALUE! | SRM
OBS/BAU/REC/CIR | n/a | EU27+4 | BATT_batteryPOM | battLiNMC811_Si10 | batteryCellBinder | n/a | n/a | c-p | 1.25 | wt% | furtherValidation | 2 | 1.1 | 1.48 | #VALUE! | #VALUE!
OBS/BAU/REC/CIR | n/a | EU27+4 | BATT_batteryPOM | battLiNMC811_Si10 | batteryCellBinder | additives | n/a | m-c | 30.77 | wt% | 2 | 1 | 36.36 | 36.36 | #VALUE! | #VALUE!
OBS/BAU/REC/CIR | n/a | EU27+4 | BATT_batteryPOM | battLiNMC811_Si10 | batteryCellBinder | plastics | n/a | m-c | 69.23 | wt% | 2 | 2 | 63.64 | 100 | #VALUE! | #VALUE!
OBS/BAU/REC/CIR | n/a | EU27+4 | BATT_batteryPOM | battLiNMC811_Si10 | batteryCellBinder | additives | undefinedElements | e-m | 100 | wt% | filledDataGap | n/a | n/a | n/a | #VALUE! | #VALUE!
OBS/BAU/REC/CIR | n/a | EU27+4 | BATT_batteryPOM | battLiNMC811_Si10 | batteryCellBinder | plastics | undefinedElements | e-m | 100 | wt% | filledDataGap | n/a | n/a | n/a | #VALUE! | #VALUE!
OBS/BAU/REC/CIR | n/a | EU27+4 | BATT_batteryPOM | battLiNMC811_Si10 | batteryCellCasing | n/a | n/a | c-p | 12.34 | wt% | furtherValidation | 4 | 2.18 | 29.5 | #VALUE! | #VALUE!
OBS/BAU/REC/CIR | n/a | EU27+4 | BATT_batteryPOM | battLiNMC811_Si10 | batteryCellCasing | AlAndAlAlloys | n/a | m-c | 41.15 | wt% | furtherValidation | n/a | n/a | n/a | #VALUE! | #VALUE!
OBS/BAU/REC/CIR | n/a | EU27+4 | BATT_batteryPOM | battLiNMC811_Si10 | batteryCellCasing | ferrousMetals | n/a | m-c | 48.2 | wt% | furtherValidation | n/a | n/a | n/a | #VALUE! | #VALUE!
OBS/BAU/REC/CIR | n/a | EU27+4 | BATT_batteryPOM | battLiNMC811_Si10 | batteryCellCasing | plastics | n/a | m-c | 10.65 | wt% | furtherValidation | n/a | n/a | n/a | #VALUE! | #VALUE!
OBS/BAU/REC/CIR | n/a | EU27+4 | BATT_batteryPOM | battLiNMC811_Si10 | batteryCellCasing | AlAndAlAlloys | undefinedElements | e-m | 100 | wt% | filledDataGap | n/a | n/a | n/a | #VALUE! | #VALUE!
OBS/BAU/REC/CIR | n/a | EU27+4 | BATT_batteryPOM | battLiNMC811_Si10 | batteryCellCasing | ferrousMetals | undefinedElements | e-m | 100 | wt% | filledDataGap | n/a | n/a | n/a | #VALUE! | #VALUE!
OBS/BAU/REC/CIR | n/a | EU27+4 | BATT_batteryPOM | battLiNMC811_Si10 | batteryCellCasing | plastics | undefinedElements | e-m | 100 | wt% | filledDataGap | n/a | n/a | n/a | #VALUE! | #VALUE!
OBS/BAU/REC/CIR | n/a | EU27+4 | BATT_batteryPOM | battLiNMC811_Si10 | batteryCellElectrolyte | n/a | n/a | c-p | 12.06 | wt% | furtherValidation | 4 | 11.43 | 15.8 | #VALUE! | #VALUE!
OBS/BAU/REC/CIR | n/a | EU27+4 | BATT_batteryPOM | battLiNMC811_Si10 | batteryCellElectrolyte | shadowMaterial | F | e-m | 75 | wt% | furtherValidation | n/a | n/a | n/a | #VALUE! | #VALUE!
OBS/BAU/REC/CIR | n/a | EU27+4 | BATT_batteryPOM | battLiNMC811_Si10 | batteryCellElectrolyte | shadowMaterial | Li | e-m | 5 | wt% | furtherValidation | n/a | n/a | n/a | #VALUE! | SRM
OBS/BAU/REC/CIR | n/a | EU27+4 | BATT_batteryPOM | battLiNMC811_Si10 | batteryCellElectrolyte | shadowMaterial | P | e-m | 20 | wt% | furtherValidation | n/a | n/a | n/a | #VALUE! | #VALUE!
OBS/BAU/REC/CIR | n/a | EU27+4 | BATT_batteryPOM | battLiNMC811_Si10 | batteryCellElectrolyte | organicSolvents | n/a | m-c | 82.89 | wt% | furtherValidation | n/a | n/a | n/a | #VALUE! | #VALUE!
OBS/BAU/REC/CIR | n/a | EU27+4 | BATT_batteryPOM | battLiNMC811_Si10 | batteryCellElectrolyte | organicSolvents | undefinedElements | e-m | 100 | wt% | filledDataGap | n/a | n/a | n/a | #VALUE! | #VALUE!
OBS/BAU/REC/CIR | n/a | EU27+4 | BATT_batteryPOM | battLiNMC811_Si10 | batteryCellElectrolyte | shadowMaterial | n/a | m-c | 17.11 | wt% | filledDataGap | n/a | n/a | n/a | #VALUE! | #VALUE!
OBS/BAU/REC/CIR | n/a | EU27+4 | BATT_batteryPOM | battLiNMC811_Si10 | batteryCellSeparator | n/a | n/a | c-p | 1.06 | wt% | furtherValidation | 3 | 0.84 | 1.4 | #VALUE! | #VALUE!
OBS/BAU/REC/CIR | n/a | EU27+4 | BATT_batteryPOM | battLiNMC811_Si10 | batteryCellSeparator | plastics | n/a | m-c | 100 | wt% | 2 | 2 | 100 | 100 | #VALUE! | #VALUE!
OBS/BAU/REC/CIR | n/a | EU27+4 | BATT_batteryPOM | battLiNMC811_Si10 | batteryCellSeparator | plastics | undefinedElements | e-m | 100 | wt% | filledDataGap | n/a | n/a | n/a | #VALUE! | #VALUE!
OBS/BAU/REC/CIR | n/a | EU27+4 | BATT_batteryPOM | battLiNMC811_Si10 | cathodeActiveMaterial | n/a | n/a | c-p | 37.17 | wt% | furtherValidation | 4 | 21 | 43.04 | #VALUE! | #VALUE!
OBS/BAU/REC/CIR | n/a | EU27+4 | BATT_batteryPOM | battLiNMC811_Si10 | cathodeActiveMaterial | shadowMaterial | Co | e-m | 6.05 | wt% | 2 | 7 | 6 | 27.86 | #VALUE! | #VALUE!
OBS/BAU/REC/CIR | n/a | EU27+4 | BATT_batteryPOM | battLiNMC811_Si10 | cathodeActiveMaterial | shadowMaterial | Li | e-m | 7.11 | wt% | 2 | 7 | 3.28 | 9.05 | #VALUE! | SRM
OBS/BAU/REC/CIR | n/a | EU27+4 | BATT_batteryPOM | battLiNMC811_Si10 | cathodeActiveMaterial | shadowMaterial | Mn | e-m | 5.98 | wt% | 2 | 7 | 5.64 | 25.97 | #VALUE! | SRM
OBS/BAU/REC/CIR | n/a | EU27+4 | BATT_batteryPOM | battLiNMC811_Si10 | cathodeActiveMaterial | shadowMaterial | Ni | e-m | 48.06 | wt% | 2 | 7 | 27.75 | 73.33 | CRM | SRM
OBS/BAU/REC/CIR | n/a | EU27+4 | BATT_batteryPOM | battLiNMC811_Si10 | cathodeActiveMaterial | shadowMaterial | O | e-m | 32.8 | wt% | 2 | 5 | 15.13 | 33 | #VALUE! | #VALUE!
OBS/BAU/REC/CIR | n/a | EU27+4 | BATT_batteryPOM | battLiNMC811_Si10 | cathodeActiveMaterial | shadowMaterial | n/a | m-c | 100 | wt% | filledDataGap | n/a | n/a | n/a | #VALUE! | #VALUE!
OBS/BAU/REC/CIR | n/a | EU27+4 | BATT_batteryPOM | battLiNMC811_Si10 | cathodeAdditive | n/a | n/a | c-p | 0.77 | wt% | furtherValidation | 2 | 0.7 | 0.89 | #VALUE! | #VALUE!
OBS/BAU/REC/CIR | n/a | EU27+4 | BATT_batteryPOM | battLiNMC811_Si10 | cathodeAdditive | shadowMaterial | C | e-m | 100 | wt% | 2 | 2 | 100 | 100 | #VALUE! | #VALUE!
OBS/BAU/REC/CIR | n/a | EU27+4 | BATT_batteryPOM | battLiNMC811_Si10 | cathodeAdditive | shadowMaterial | n/a | m-c | 100 | wt% | filledDataGap | n/a | n/a | n/a | #VALUE! | #VALUE!
OBS/BAU/REC/CIR | n/a | EU27+4 | BATT_batteryPOM | battLiNMC811_Si10 | currentCollectorAnode | n/a | n/a | c-p | 6.32 | wt% | furtherValidation | 4 | 4.1 | 7.8 | #VALUE! | #VALUE!
OBS/BAU/REC/CIR | n/a | EU27+4 | BATT_batteryPOM | battLiNMC811_Si10 | currentCollectorAnode | shadowMaterial | Cu | e-m | 100 | wt% | 2 | 5 | 44.6 | 100 | #VALUE! | #VALUE!
OBS/BAU/REC/CIR | n/a | EU27+4 | BATT_batteryPOM | battLiNMC811_Si10 | currentCollectorAnode | shadowMaterial | n/a | m-c | 100 | wt% | filledDataGap | n/a | n/a | n/a | #VALUE! | #VALUE!
OBS/BAU/REC/CIR | n/a | EU27+4 | BATT_batteryPOM | battLiNMC811_Si10 | currentCollectorCathode | n/a | n/a | c-p | 4.91 | wt% | furtherValidation | 4 | 2.57 | 13.5 | #VALUE! | #VALUE!
OBS/BAU/REC/CIR | n/a | EU27+4 | BATT_batteryPOM | battLiNMC811_Si10 | currentCollectorCathode | shadowMaterial | Al | e-m | 100 | wt% | 2 | 5 | 7.1 | 100 | #VALUE! | #VALUE!
OBS/BAU/REC/CIR | n/a | EU27+4 | BATT_batteryPOM | battLiNMC811_Si10 | currentCollectorCathode | shadowMaterial | n/a | m-c | 100 | wt% | filledDataGap | n/a | n/a | n/a | #VALUE! | #VALUE!
OBS/BAU/REC/CIR | n/a | EU27+4 | BATT_batteryPOM | battLiNMC955_Si10 | anodeActiveMaterial | n/a | n/a | c-p | 28 | wt% | furtherValidation | 1 | 30.48 | 30.48 | #VALUE! | #VALUE!
OBS/BAU/REC/CIR | n/a | EU27+4 | BATT_batteryPOM | battLiNMC955_Si10 | anodeActiveMaterial | shadowMaterial | Si | e-m | 100 | wt% | 2 | n/a | n/a | n/a | #VALUE! | #VALUE!
OBS/BAU/REC/CIR | n/a | EU27+4 | BATT_batteryPOM | battLiNMC955_Si10 | anodeActiveMaterial | graphite | C | e-m | 100 | wt% | 2 | n/a | n/a | n/a | #VALUE! | SRM
OBS/BAU/REC/CIR | n/a | EU27+4 | BATT_batteryPOM | battLiNMC955_Si10 | anodeActiveMaterial | shadowMaterial | n/a | m-c | 10 | wt% | filledDataGap | n/a | n/a | n/a | #VALUE! | #VALUE!
OBS/BAU/REC/CIR | n/a | EU27+4 | BATT_batteryPOM | battLiNMC955_Si10 | anodeActiveMaterial | graphite | n/a | m-c | 90 | wt% | filledDataGap | n/a | n/a | n/a | #VALUE! | SRM
OBS/BAU/REC/CIR | n/a | EU27+4 | BATT_batteryPOM | battLiNMC955_Si10 | batteryCellBinder | n/a | n/a | c-p | 1.36 | wt% | furtherValidation | n/a | n/a | n/a | #VALUE! | #VALUE!
OBS/BAU/REC/CIR | n/a | EU27+4 | BATT_batteryPOM | battLiNMC955_Si10 | batteryCellBinder | undefinedMaterials | n/a | m-c | 100 | wt% | filledDataGap | n/a | n/a | n/a | #VALUE! | #VALUE!
OBS/BAU/REC/CIR | n/a | EU27+4 | BATT_batteryPOM | battLiNMC955_Si10 | batteryCellBinder | undefinedMaterials | undefinedElements | e-m | 100 | wt% | filledDataGap | n/a | n/a | n/a | #VALUE! | #VALUE!
OBS/BAU/REC/CIR | n/a | EU27+4 | BATT_batteryPOM | battLiNMC955_Si10 | batteryCellCasing | n/a | n/a | c-p | 12.34 | wt% | furtherValidation | 1 | 2.21 | 2.21 | #VALUE! | #VALUE!
OBS/BAU/REC/CIR | n/a | EU27+4 | BATT_batteryPOM | battLiNMC955_Si10 | batteryCellCasing | AlAndAlAlloys | n/a | m-c | 41.15 | wt% | furtherValidation | n/a | n/a | n/a | #VALUE! | #VALUE!
OBS/BAU/REC/CIR | n/a | EU27+4 | BATT_batteryPOM | battLiNMC955_Si10 | batteryCellCasing | ferrousMetals | n/a | m-c | 48.2 | wt% | furtherValidation | n/a | n/a | n/a | #VALUE! | #VALUE!
OBS/BAU/REC/CIR | n/a | EU27+4 | BATT_batteryPOM | battLiNMC955_Si10 | batteryCellCasing | plastics | n/a | m-c | 10.65 | wt% | furtherValidation | n/a | n/a | n/a | #VALUE! | #VALUE!
OBS/BAU/REC/CIR | n/a | EU27+4 | BATT_batteryPOM | battLiNMC955_Si10 | batteryCellCasing | AlAndAlAlloys | undefinedElements | e-m | 100 | wt% | filledDataGap | n/a | n/a | n/a | #VALUE! | #VALUE!
OBS/BAU/REC/CIR | n/a | EU27+4 | BATT_batteryPOM | battLiNMC955_Si10 | batteryCellCasing | ferrousMetals | undefinedElements | e-m | 100 | wt% | filledDataGap | n/a | n/a | n/a | #VALUE! | #VALUE!
OBS/BAU/REC/CIR | n/a | EU27+4 | BATT_batteryPOM | battLiNMC955_Si10 | batteryCellCasing | plastics | undefinedElements | e-m | 100 | wt% | filledDataGap | n/a | n/a | n/a | #VALUE! | #VALUE!
OBS/BAU/REC/CIR | n/a | EU27+4 | BATT_batteryPOM | battLiNMC955_Si10 | batteryCellElectrolyte | n/a | n/a | c-p | 10.62 | wt% | furtherValidation | 1 | 11.56 | 11.56 | #VALUE! | #VALUE!
OBS/BAU/REC/CIR | n/a | EU27+4 | BATT_batteryPOM | battLiNMC955_Si10 | batteryCellElectrolyte | shadowMaterial | F | e-m | 75 | wt% | furtherValidation | n/a | n/a | n/a | #VALUE! | #VALUE!
OBS/BAU/REC/CIR | n/a | EU27+4 | BATT_batteryPOM | battLiNMC955_Si10 | batteryCellElectrolyte | shadowMaterial | Li | e-m | 5 | wt% | furtherValidation | n/a | n/a | n/a | #VALUE! | SRM
OBS/BAU/REC/CIR | n/a | EU27+4 | BATT_batteryPOM | battLiNMC955_Si10 | batteryCellElectrolyte | shadowMaterial | P | e-m | 20 | wt% | furtherValidation | n/a | n/a | n/a | #VALUE! | #VALUE!
OBS/BAU/REC/CIR | n/a | EU27+4 | BATT_batteryPOM | battLiNMC955_Si10 | batteryCellElectrolyte | organicSolvents | n/a | m-c | 82.89 | wt% | furtherValidation | n/a | n/a | n/a | #VALUE! | #VALUE!
OBS/BAU/REC/CIR | n/a | EU27+4 | BATT_batteryPOM | battLiNMC955_Si10 | batteryCellElectrolyte | organicSolvents | undefinedElements | e-m | 100 | wt% | filledDataGap | n/a | n/a | n/a | #VALUE! | #VALUE!
OBS/BAU/REC/CIR | n/a | EU27+4 | BATT_batteryPOM | battLiNMC955_Si10 | batteryCellElectrolyte | shadowMaterial | n/a | m-c | 17.11 | wt% | filledDataGap | n/a | n/a | n/a | #VALUE! | #VALUE!
OBS/BAU/REC/CIR | n/a | EU27+4 | BATT_batteryPOM | battLiNMC955_Si10 | batteryCellSeparator | n/a | n/a | c-p | 0.76 | wt% | furtherValidation | 1 | 0.83 | 0.83 | #VALUE! | #VALUE!
OBS/BAU/REC/CIR | n/a | EU27+4 | BATT_batteryPOM | battLiNMC955_Si10 | batteryCellSeparator | plastics | n/a | m-c | 100 | wt% | 2 | 1 | 100 | 100 | #VALUE! | #VALUE!
OBS/BAU/REC/CIR | n/a | EU27+4 | BATT_batteryPOM | battLiNMC955_Si10 | batteryCellSeparator | plastics | undefinedElements | e-m | 100 | wt% | filledDataGap | n/a | n/a | n/a | #VALUE! | #VALUE!
OBS/BAU/REC/CIR | n/a | EU27+4 | BATT_batteryPOM | battLiNMC955_Si10 | cathodeActiveMaterial | n/a | n/a | c-p | 38.43 | wt% | furtherValidation | 1 | 41.84 | 41.84 | #VALUE! | #VALUE!
OBS/BAU/REC/CIR | n/a | EU27+4 | BATT_batteryPOM | battLiNMC955_Si10 | cathodeActiveMaterial | shadowMaterial | Co | e-m | 2.26 | wt% | 2 | 2 | 1.51 | 3.02 | #VALUE! | #VALUE!
OBS/BAU/REC/CIR | n/a | EU27+4 | BATT_batteryPOM | battLiNMC955_Si10 | cathodeActiveMaterial | shadowMaterial | Li | e-m | 7.21 | wt% | 2 | 2 | 7.12 | 7.29 | #VALUE! | SRM
OBS/BAU/REC/CIR | n/a | EU27+4 | BATT_batteryPOM | battLiNMC955_Si10 | cathodeActiveMaterial | shadowMaterial | Mn | e-m | 2.12 | wt% | 2 | 2 | 1.41 | 2.82 | #VALUE! | SRM
OBS/BAU/REC/CIR | n/a | EU27+4 | BATT_batteryPOM | battLiNMC955_Si10 | cathodeActiveMaterial | shadowMaterial | Ni | e-m | 55.63 | wt% | 2 | 2 | 54.2 | 57.05 | CRM | SRM
OBS/BAU/REC/CIR | n/a | EU27+4 | BATT_batteryPOM | battLiNMC955_Si10 | cathodeActiveMaterial | shadowMaterial | O | e-m | 32.79 | wt% | 2 | 2 | 32.74 | 32.83 | #VALUE! | #VALUE!
OBS/BAU/REC/CIR | n/a | EU27+4 | BATT_batteryPOM | battLiNMC955_Si10 | cathodeActiveMaterial | shadowMaterial | n/a | m-c | 100 | wt% | filledDataGap | n/a | n/a | n/a | #VALUE! | #VALUE!
OBS/BAU/REC/CIR | n/a | EU27+4 | BATT_batteryPOM | battLiNMC955_Si10 | cathodeAdditive | n/a | n/a | c-p | 0.76 | wt% | furtherValidation | 1 | 5.91 | 5.91 | #VALUE! | #VALUE!
OBS/BAU/REC/CIR | n/a | EU27+4 | BATT_batteryPOM | battLiNMC955_Si10 | cathodeAdditive | shadowMaterial | C | e-m | 100 | wt% | filledDataGap | n/a | n/a | n/a | #VALUE! | #VALUE!
OBS/BAU/REC/CIR | n/a | EU27+4 | BATT_batteryPOM | battLiNMC955_Si10 | cathodeAdditive | shadowMaterial | n/a | m-c | 100 | wt% | filledDataGap | n/a | n/a | n/a | #VALUE! | #VALUE!
OBS/BAU/REC/CIR | n/a | EU27+4 | BATT_batteryPOM | battLiNMC955_Si10 | currentCollectorAnode | n/a | n/a | c-p | 5.43 | wt% | furtherValidation | 1 | 2.5 | 2.5 | #VALUE! | #VALUE!
OBS/BAU/REC/CIR | n/a | EU27+4 | BATT_batteryPOM | battLiNMC955_Si10 | currentCollectorAnode | shadowMaterial | Cu | e-m | 100 | wt% | 2 | 1 | 100 | 100 | #VALUE! | #VALUE!
OBS/BAU/REC/CIR | n/a | EU27+4 | BATT_batteryPOM | battLiNMC955_Si10 | currentCollectorAnode | shadowMaterial | n/a | m-c | 100 | wt% | filledDataGap | n/a | n/a | n/a | #VALUE! | #VALUE!
OBS/BAU/REC/CIR | n/a | EU27+4 | BATT_batteryPOM | battLiNMC955_Si10 | currentCollectorCathode | n/a | n/a | c-p | 2.3 | wt% | furtherValidation | 8 | 1.1 | 3 | #VALUE! | #VALUE!
OBS/BAU/REC/CIR | n/a | EU27+4 | BATT_batteryPOM | battLiNMC955_Si10 | currentCollectorCathode | shadowMaterial | Al | e-m | 100 | wt% | 2 | 1 | 100 | 100 | #VALUE! | #VALUE!
OBS/BAU/REC/CIR | n/a | EU27+4 | BATT_batteryPOM | battLiNMC955_Si10 | currentCollectorCathode | shadowMaterial | n/a | m-c | 100 | wt% | filledDataGap | n/a | n/a | n/a | #VALUE! | #VALUE!
OBS/BAU/REC/CIR | n/a | EU27+4 | BATT_batteryPOM | battLiNMC622_Si20 | anodeActiveMaterial | n/a | n/a | c-p | 23.72 | wt% | furtherValidation | 4 | 18.1 | 27.14 | #VALUE! | #VALUE!
OBS/BAU/REC/CIR | n/a | EU27+4 | BATT_batteryPOM | battLiNMC622_Si20 | anodeActiveMaterial | shadowMaterial | Si | e-m | 100 | wt% | 2 | n/a | n/a | n/a | #VALUE! | #VALUE!
OBS/BAU/REC/CIR | n/a | EU27+4 | BATT_batteryPOM | battLiNMC622_Si20 | anodeActiveMaterial | graphite | C | e-m | 100 | wt% | 2 | n/a | n/a | n/a | #VALUE! | SRM
OBS/BAU/REC/CIR | n/a | EU27+4 | BATT_batteryPOM | battLiNMC622_Si20 | anodeActiveMaterial | shadowMaterial | n/a | m-c | 20 | wt% | filledDataGap | n/a | n/a | n/a | #VALUE! | #VALUE!
OBS/BAU/REC/CIR | n/a | EU27+4 | BATT_batteryPOM | battLiNMC622_Si20 | anodeActiveMaterial | graphite | n/a | m-c | 80 | wt% | filledDataGap | n/a | n/a | n/a | #VALUE! | SRM
OBS/BAU/REC/CIR | n/a | EU27+4 | BATT_batteryPOM | battLiNMC622_Si20 | batteryCellBinder | n/a | n/a | c-p | 1.31 | wt% | furtherValidation | 2 | 1.3 | 1.48 | #VALUE! | #VALUE!
OBS/BAU/REC/CIR | n/a | EU27+4 | BATT_batteryPOM | battLiNMC622_Si20 | batteryCellBinder | additives | n/a | m-c | 32.26 | wt% | 2 | 1 | 38.46 | 38.46 | #VALUE! | #VALUE!
OBS/BAU/REC/CIR | n/a | EU27+4 | BATT_batteryPOM | battLiNMC622_Si20 | batteryCellBinder | plastics | n/a | m-c | 67.74 | wt% | 2 | 2 | 61.54 | 100 | #VALUE! | #VALUE!
OBS/BAU/REC/CIR | n/a | EU27+4 | BATT_batteryPOM | battLiNMC622_Si20 | batteryCellBinder | additives | undefinedElements | e-m | 100 | wt% | filledDataGap | n/a | n/a | n/a | #VALUE! | #VALUE!
OBS/BAU/REC/CIR | n/a | EU27+4 | BATT_batteryPOM | battLiNMC622_Si20 | batteryCellBinder | plastics | undefinedElements | e-m | 100 | wt% | filledDataGap | n/a | n/a | n/a | #VALUE! | #VALUE!
OBS/BAU/REC/CIR | n/a | EU27+4 | BATT_batteryPOM | battLiNMC622_Si20 | batteryCellCasing | n/a | n/a | c-p | 12.34 | wt% | furtherValidation | 3 | 2.13 | 20 | #VALUE! | #VALUE!
OBS/BAU/REC/CIR | n/a | EU27+4 | BATT_batteryPOM | battLiNMC622_Si20 | batteryCellCasing | AlAndAlAlloys | n/a | m-c | 41.15 | wt% | furtherValidation | n/a | n/a | n/a | #VALUE! | #VALUE!
OBS/BAU/REC/CIR | n/a | EU27+4 | BATT_batteryPOM | battLiNMC622_Si20 | batteryCellCasing | ferrousMetals | n/a | m-c | 48.2 | wt% | furtherValidation | n/a | n/a | n/a | #VALUE! | #VALUE!
OBS/BAU/REC/CIR | n/a | EU27+4 | BATT_batteryPOM | battLiNMC622_Si20 | batteryCellCasing | plastics | n/a | m-c | 10.65 | wt% | furtherValidation | n/a | n/a | n/a | #VALUE! | #VALUE!
OBS/BAU/REC/CIR | n/a | EU27+4 | BATT_batteryPOM | battLiNMC622_Si20 | batteryCellCasing | AlAndAlAlloys | undefinedElements | e-m | 100 | wt% | filledDataGap | n/a | n/a | n/a | #VALUE! | #VALUE!
OBS/BAU/REC/CIR | n/a | EU27+4 | BATT_batteryPOM | battLiNMC622_Si20 | batteryCellCasing | ferrousMetals | undefinedElements | e-m | 100 | wt% | filledDataGap | n/a | n/a | n/a | #VALUE! | #VALUE!
OBS/BAU/REC/CIR | n/a | EU27+4 | BATT_batteryPOM | battLiNMC622_Si20 | batteryCellCasing | plastics | undefinedElements | e-m | 100 | wt% | filledDataGap | n/a | n/a | n/a | #VALUE! | #VALUE!
OBS/BAU/REC/CIR | n/a | EU27+4 | BATT_batteryPOM | battLiNMC622_Si20 | batteryCellElectrolyte | n/a | n/a | c-p | 10.6 | wt% | furtherValidation | 3 | 11.28 | 15.4 | #VALUE! | #VALUE!
OBS/BAU/REC/CIR | n/a | EU27+4 | BATT_batteryPOM | battLiNMC622_Si20 | batteryCellElectrolyte | shadowMaterial | F | e-m | 75 | wt% | furtherValidation | n/a | n/a | n/a | #VALUE! | #VALUE!
OBS/BAU/REC/CIR | n/a | EU27+4 | BATT_batteryPOM | battLiNMC622_Si20 | batteryCellElectrolyte | shadowMaterial | Li | e-m | 5 | wt% | furtherValidation | n/a | n/a | n/a | #VALUE! | SRM
OBS/BAU/REC/CIR | n/a | EU27+4 | BATT_batteryPOM | battLiNMC622_Si20 | batteryCellElectrolyte | shadowMaterial | P | e-m | 20 | wt% | furtherValidation | n/a | n/a | n/a | #VALUE! | #VALUE!
OBS/BAU/REC/CIR | n/a | EU27+4 | BATT_batteryPOM | battLiNMC622_Si20 | batteryCellElectrolyte | organicSolvents | n/a | m-c | 82.89 | wt% | furtherValidation | n/a | n/a | n/a | #VALUE! | #VALUE!
OBS/BAU/REC/CIR | n/a | EU27+4 | BATT_batteryPOM | battLiNMC622_Si20 | batteryCellElectrolyte | organicSolvents | undefinedElements | e-m | 100 | wt% | filledDataGap | n/a | n/a | n/a | #VALUE! | #VALUE!
OBS/BAU/REC/CIR | n/a | EU27+4 | BATT_batteryPOM | battLiNMC622_Si20 | batteryCellElectrolyte | shadowMaterial | n/a | m-c | 17.11 | wt% | filledDataGap | n/a | n/a | n/a | #VALUE! | #VALUE!
OBS/BAU/REC/CIR | n/a | EU27+4 | BATT_batteryPOM | battLiNMC622_Si20 | batteryCellSeparator | n/a | n/a | c-p | 0.84 | wt% | furtherValidation | 2 | 0.88 | 0.9 | #VALUE! | #VALUE!
OBS/BAU/REC/CIR | n/a | EU27+4 | BATT_batteryPOM | battLiNMC622_Si20 | batteryCellSeparator | plastics | n/a | m-c | 100 | wt% | 2 | 2 | 100 | 100 | #VALUE! | #VALUE!
OBS/BAU/REC/CIR | n/a | EU27+4 | BATT_batteryPOM | battLiNMC622_Si20 | batteryCellSeparator | plastics | undefinedElements | e-m | 100 | wt% | filledDataGap | n/a | n/a | n/a | #VALUE! | #VALUE!
OBS/BAU/REC/CIR | n/a | EU27+4 | BATT_batteryPOM | battLiNMC622_Si20 | cathodeActiveMaterial | n/a | n/a | c-p | 40.14 | wt% | furtherValidation | 4 | 21.4 | 44.93 | #VALUE! | #VALUE!
OBS/BAU/REC/CIR | n/a | EU27+4 | BATT_batteryPOM | battLiNMC622_Si20 | cathodeActiveMaterial | shadowMaterial | Co | e-m | 12.14 | wt% | 2 | 6 | 11 | 27.86 | #VALUE! | #VALUE!
OBS/BAU/REC/CIR | n/a | EU27+4 | BATT_batteryPOM | battLiNMC622_Si20 | cathodeActiveMaterial | shadowMaterial | Li | e-m | 7.08 | wt% | 2 | 6 | 3.28 | 10.75 | #VALUE! | SRM
OBS/BAU/REC/CIR | n/a | EU27+4 | BATT_batteryPOM | battLiNMC622_Si20 | cathodeActiveMaterial | shadowMaterial | Mn | e-m | 11.67 | wt% | 2 | 6 | 11 | 25.97 | #VALUE! | SRM
OBS/BAU/REC/CIR | n/a | EU27+4 | BATT_batteryPOM | battLiNMC622_Si20 | cathodeActiveMaterial | shadowMaterial | Ni | e-m | 36.12 | wt% | 2 | 6 | 27.75 | 54.21 | CRM | SRM
OBS/BAU/REC/CIR | n/a | EU27+4 | BATT_batteryPOM | battLiNMC622_Si20 | cathodeActiveMaterial | shadowMaterial | O | e-m | 32.98 | wt% | 2 | 5 | 15.13 | 34 | #VALUE! | #VALUE!
OBS/BAU/REC/CIR | n/a | EU27+4 | BATT_batteryPOM | battLiNMC622_Si20 | cathodeActiveMaterial | shadowMaterial | n/a | m-c | 100 | wt% | filledDataGap | n/a | n/a | n/a | #VALUE! | #VALUE!
OBS/BAU/REC/CIR | n/a | EU27+4 | BATT_batteryPOM | battLiNMC622_Si20 | cathodeAdditive | n/a | n/a | c-p | 0.81 | wt% | furtherValidation | 2 | 0.8 | 0.93 | #VALUE! | #VALUE!
OBS/BAU/REC/CIR | n/a | EU27+4 | BATT_batteryPOM | battLiNMC622_Si20 | cathodeAdditive | shadowMaterial | C | e-m | 100 | wt% | 2 | 2 | 100 | 100 | #VALUE! | #VALUE!
OBS/BAU/REC/CIR | n/a | EU27+4 | BATT_batteryPOM | battLiNMC622_Si20 | cathodeAdditive | shadowMaterial | n/a | m-c | 100 | wt% | filledDataGap | n/a | n/a | n/a | #VALUE! | #VALUE!
OBS/BAU/REC/CIR | n/a | EU27+4 | BATT_batteryPOM | battLiNMC622_Si20 | currentCollectorAnode | n/a | n/a | c-p | 6.53 | wt% | furtherValidation | 4 | 6.31 | 7.95 | #VALUE! | #VALUE!
OBS/BAU/REC/CIR | n/a | EU27+4 | BATT_batteryPOM | battLiNMC622_Si20 | currentCollectorAnode | shadowMaterial | Cu | e-m | 100 | wt% | 2 | 4 | 100 | 100 | #VALUE! | #VALUE!
OBS/BAU/REC/CIR | n/a | EU27+4 | BATT_batteryPOM | battLiNMC622_Si20 | currentCollectorAnode | shadowMaterial | n/a | m-c | 100 | wt% | filledDataGap | n/a | n/a | n/a | #VALUE! | #VALUE!
OBS/BAU/REC/CIR | n/a | EU27+4 | BATT_batteryPOM | battLiNMC622_Si20 | currentCollectorCathode | n/a | n/a | c-p | 3.71 | wt% | furtherValidation | 4 | 2.68 | 5.17 | #VALUE! | #VALUE!
OBS/BAU/REC/CIR | n/a | EU27+4 | BATT_batteryPOM | battLiNMC622_Si20 | currentCollectorCathode | shadowMaterial | Al | e-m | 100 | wt% | 2 | 4 | 100 | 100 | #VALUE! | #VALUE!
OBS/BAU/REC/CIR | n/a | EU27+4 | BATT_batteryPOM | battLiNMC622_Si20 | currentCollectorCathode | shadowMaterial | n/a | m-c | 100 | wt% | filledDataGap | n/a | n/a | n/a | #VALUE! | #VALUE!
OBS/BAU/REC/CIR | n/a | EU27+4 | BATT_batteryPOM | battLiNMC811_Si20 | anodeActiveMaterial | n/a | n/a | c-p | 24.12 | wt% | furtherValidation | 4 | 18.1 | 29.11 | #VALUE! | #VALUE!
OBS/BAU/REC/CIR | n/a | EU27+4 | BATT_batteryPOM | battLiNMC811_Si20 | anodeActiveMaterial | shadowMaterial | Si | e-m | 100 | wt% | 2 | n/a | n/a | n/a | #VALUE! | #VALUE!
OBS/BAU/REC/CIR | n/a | EU27+4 | BATT_batteryPOM | battLiNMC811_Si20 | anodeActiveMaterial | graphite | C | e-m | 100 | wt% | 2 | n/a | n/a | n/a | #VALUE! | SRM
OBS/BAU/REC/CIR | n/a | EU27+4 | BATT_batteryPOM | battLiNMC811_Si20 | anodeActiveMaterial | shadowMaterial | n/a | m-c | 20 | wt% | filledDataGap | n/a | n/a | n/a | #VALUE! | #VALUE!
OBS/BAU/REC/CIR | n/a | EU27+4 | BATT_batteryPOM | battLiNMC811_Si20 | anodeActiveMaterial | graphite | n/a | m-c | 80 | wt% | filledDataGap | n/a | n/a | n/a | #VALUE! | SRM
OBS/BAU/REC/CIR | n/a | EU27+4 | BATT_batteryPOM | battLiNMC811_Si20 | batteryCellBinder | n/a | n/a | c-p | 1.25 | wt% | furtherValidation | 2 | 1.1 | 1.48 | #VALUE! | #VALUE!
OBS/BAU/REC/CIR | n/a | EU27+4 | BATT_batteryPOM | battLiNMC811_Si20 | batteryCellBinder | additives | n/a | m-c | 30.77 | wt% | 2 | 1 | 36.36 | 36.36 | #VALUE! | #VALUE!
OBS/BAU/REC/CIR | n/a | EU27+4 | BATT_batteryPOM | battLiNMC811_Si20 | batteryCellBinder | plastics | n/a | m-c | 69.23 | wt% | 2 | 2 | 63.64 | 100 | #VALUE! | #VALUE!
OBS/BAU/REC/CIR | n/a | EU27+4 | BATT_batteryPOM | battLiNMC811_Si20 | batteryCellBinder | additives | undefinedElements | e-m | 100 | wt% | filledDataGap | n/a | n/a | n/a | #VALUE! | #VALUE!
OBS/BAU/REC/CIR | n/a | EU27+4 | BATT_batteryPOM | battLiNMC811_Si20 | batteryCellBinder | plastics | undefinedElements | e-m | 100 | wt% | filledDataGap | n/a | n/a | n/a | #VALUE! | #VALUE!
OBS/BAU/REC/CIR | n/a | EU27+4 | BATT_batteryPOM | battLiNMC811_Si20 | batteryCellCasing | n/a | n/a | c-p | 12.34 | wt% | furtherValidation | 4 | 2.18 | 29.5 | #VALUE! | #VALUE!
OBS/BAU/REC/CIR | n/a | EU27+4 | BATT_batteryPOM | battLiNMC811_Si20 | batteryCellCasing | AlAndAlAlloys | n/a | m-c | 41.15 | wt% | furtherValidation | n/a | n/a | n/a | #VALUE! | #VALUE!
OBS/BAU/REC/CIR | n/a | EU27+4 | BATT_batteryPOM | battLiNMC811_Si20 | batteryCellCasing | ferrousMetals | n/a | m-c | 48.2 | wt% | furtherValidation | n/a | n/a | n/a | #VALUE! | #VALUE!
OBS/BAU/REC/CIR | n/a | EU27+4 | BATT_batteryPOM | battLiNMC811_Si20 | batteryCellCasing | plastics | n/a | m-c | 10.65 | wt% | furtherValidation | n/a | n/a | n/a | #VALUE! | #VALUE!
OBS/BAU/REC/CIR | n/a | EU27+4 | BATT_batteryPOM | battLiNMC811_Si20 | batteryCellCasing | AlAndAlAlloys | undefinedElements | e-m | 100 | wt% | filledDataGap | n/a | n/a | n/a | #VALUE! | #VALUE!
OBS/BAU/REC/CIR | n/a | EU27+4 | BATT_batteryPOM | battLiNMC811_Si20 | batteryCellCasing | ferrousMetals | undefinedElements | e-m | 100 | wt% | filledDataGap | n/a | n/a | n/a | #VALUE! | #VALUE!
OBS/BAU/REC/CIR | n/a | EU27+4 | BATT_batteryPOM | battLiNMC811_Si20 | batteryCellCasing | plastics | undefinedElements | e-m | 100 | wt% | filledDataGap | n/a | n/a | n/a | #VALUE! | #VALUE!
OBS/BAU/REC/CIR | n/a | EU27+4 | BATT_batteryPOM | battLiNMC811_Si20 | batteryCellElectrolyte | n/a | n/a | c-p | 12.06 | wt% | furtherValidation | 4 | 11.43 | 15.8 | #VALUE! | #VALUE!
OBS/BAU/REC/CIR | n/a | EU27+4 | BATT_batteryPOM | battLiNMC811_Si20 | batteryCellElectrolyte | shadowMaterial | F | e-m | 75 | wt% | furtherValidation | n/a | n/a | n/a | #VALUE! | #VALUE!
OBS/BAU/REC/CIR | n/a | EU27+4 | BATT_batteryPOM | battLiNMC811_Si20 | batteryCellElectrolyte | shadowMaterial | Li | e-m | 5 | wt% | furtherValidation | n/a | n/a | n/a | #VALUE! | SRM
OBS/BAU/REC/CIR | n/a | EU27+4 | BATT_batteryPOM | battLiNMC811_Si20 | batteryCellElectrolyte | shadowMaterial | P | e-m | 20 | wt% | furtherValidation | n/a | n/a | n/a | #VALUE! | #VALUE!
OBS/BAU/REC/CIR | n/a | EU27+4 | BATT_batteryPOM | battLiNMC811_Si20 | batteryCellElectrolyte | organicSolvents | n/a | m-c | 82.89 | wt% | furtherValidation | n/a | n/a | n/a | #VALUE! | #VALUE!
OBS/BAU/REC/CIR | n/a | EU27+4 | BATT_batteryPOM | battLiNMC811_Si20 | batteryCellElectrolyte | organicSolvents | undefinedElements | e-m | 100 | wt% | filledDataGap | n/a | n/a | n/a | #VALUE! | #VALUE!
OBS/BAU/REC/CIR | n/a | EU27+4 | BATT_batteryPOM | battLiNMC811_Si20 | batteryCellElectrolyte | shadowMaterial | n/a | m-c | 17.11 | wt% | filledDataGap | n/a | n/a | n/a | #VALUE! | #VALUE!
OBS/BAU/REC/CIR | n/a | EU27+4 | BATT_batteryPOM | battLiNMC811_Si20 | batteryCellSeparator | n/a | n/a | c-p | 1.06 | wt% | furtherValidation | 3 | 0.84 | 1.4 | #VALUE! | #VALUE!
OBS/BAU/REC/CIR | n/a | EU27+4 | BATT_batteryPOM | battLiNMC811_Si20 | batteryCellSeparator | plastics | n/a | m-c | 100 | wt% | 2 | 2 | 100 | 100 | #VALUE! | #VALUE!
OBS/BAU/REC/CIR | n/a | EU27+4 | BATT_batteryPOM | battLiNMC811_Si20 | batteryCellSeparator | plastics | undefinedElements | e-m | 100 | wt% | filledDataGap | n/a | n/a | n/a | #VALUE! | #VALUE!
OBS/BAU/REC/CIR | n/a | EU27+4 | BATT_batteryPOM | battLiNMC811_Si20 | cathodeActiveMaterial | n/a | n/a | c-p | 37.17 | wt% | furtherValidation | 4 | 21 | 43.04 | #VALUE! | #VALUE!
OBS/BAU/REC/CIR | n/a | EU27+4 | BATT_batteryPOM | battLiNMC811_Si20 | cathodeActiveMaterial | shadowMaterial | Co | e-m | 6.05 | wt% | 2 | 7 | 6 | 27.86 | #VALUE! | #VALUE!
OBS/BAU/REC/CIR | n/a | EU27+4 | BATT_batteryPOM | battLiNMC811_Si20 | cathodeActiveMaterial | shadowMaterial | Li | e-m | 7.11 | wt% | 2 | 7 | 3.28 | 9.05 | #VALUE! | SRM
OBS/BAU/REC/CIR | n/a | EU27+4 | BATT_batteryPOM | battLiNMC811_Si20 | cathodeActiveMaterial | shadowMaterial | Mn | e-m | 5.98 | wt% | 2 | 7 | 5.64 | 25.97 | #VALUE! | SRM
OBS/BAU/REC/CIR | n/a | EU27+4 | BATT_batteryPOM | battLiNMC811_Si20 | cathodeActiveMaterial | shadowMaterial | Ni | e-m | 48.06 | wt% | 2 | 7 | 27.75 | 73.33 | CRM | SRM
OBS/BAU/REC/CIR | n/a | EU27+4 | BATT_batteryPOM | battLiNMC811_Si20 | cathodeActiveMaterial | shadowMaterial | O | e-m | 32.8 | wt% | 2 | 5 | 15.13 | 33 | #VALUE! | #VALUE!
OBS/BAU/REC/CIR | n/a | EU27+4 | BATT_batteryPOM | battLiNMC811_Si20 | cathodeActiveMaterial | shadowMaterial | n/a | m-c | 100 | wt% | filledDataGap | n/a | n/a | n/a | #VALUE! | #VALUE!
OBS/BAU/REC/CIR | n/a | EU27+4 | BATT_batteryPOM | battLiNMC811_Si20 | cathodeAdditive | n/a | n/a | c-p | 0.77 | wt% | furtherValidation | 2 | 0.7 | 0.89 | #VALUE! | #VALUE!
OBS/BAU/REC/CIR | n/a | EU27+4 | BATT_batteryPOM | battLiNMC811_Si20 | cathodeAdditive | shadowMaterial | C | e-m | 100 | wt% | 2 | 2 | 100 | 100 | #VALUE! | #VALUE!
OBS/BAU/REC/CIR | n/a | EU27+4 | BATT_batteryPOM | battLiNMC811_Si20 | cathodeAdditive | shadowMaterial | n/a | m-c | 100 | wt% | filledDataGap | n/a | n/a | n/a | #VALUE! | #VALUE!
OBS/BAU/REC/CIR | n/a | EU27+4 | BATT_batteryPOM | battLiNMC811_Si20 | currentCollectorAnode | n/a | n/a | c-p | 6.32 | wt% | furtherValidation | 4 | 4.1 | 7.8 | #VALUE! | #VALUE!
OBS/BAU/REC/CIR | n/a | EU27+4 | BATT_batteryPOM | battLiNMC811_Si20 | currentCollectorAnode | shadowMaterial | Cu | e-m | 100 | wt% | 2 | 5 | 44.6 | 100 | #VALUE! | #VALUE!
OBS/BAU/REC/CIR | n/a | EU27+4 | BATT_batteryPOM | battLiNMC811_Si20 | currentCollectorAnode | shadowMaterial | n/a | m-c | 100 | wt% | filledDataGap | n/a | n/a | n/a | #VALUE! | #VALUE!
OBS/BAU/REC/CIR | n/a | EU27+4 | BATT_batteryPOM | battLiNMC811_Si20 | currentCollectorCathode | n/a | n/a | c-p | 4.91 | wt% | furtherValidation | 4 | 2.57 | 13.5 | #VALUE! | #VALUE!
OBS/BAU/REC/CIR | n/a | EU27+4 | BATT_batteryPOM | battLiNMC811_Si20 | currentCollectorCathode | shadowMaterial | Al | e-m | 100 | wt% | 2 | 5 | 7.1 | 100 | #VALUE! | #VALUE!
OBS/BAU/REC/CIR | n/a | EU27+4 | BATT_batteryPOM | battLiNMC811_Si20 | currentCollectorCathode | shadowMaterial | n/a | m-c | 100 | wt% | filledDataGap | n/a | n/a | n/a | #VALUE! | #VALUE!
OBS/BAU/REC/CIR | n/a | EU27+4 | BATT_batteryPOM | battLiNMC955_Si20 | anodeActiveMaterial | n/a | n/a | c-p | 28 | wt% | furtherValidation | 1 | 30.48 | 30.48 | #VALUE! | #VALUE!
OBS/BAU/REC/CIR | n/a | EU27+4 | BATT_batteryPOM | battLiNMC955_Si20 | anodeActiveMaterial | shadowMaterial | Si | e-m | 100 | wt% | 2 | n/a | n/a | n/a | #VALUE! | #VALUE!
OBS/BAU/REC/CIR | n/a | EU27+4 | BATT_batteryPOM | battLiNMC955_Si20 | anodeActiveMaterial | graphite | C | e-m | 100 | wt% | 2 | n/a | n/a | n/a | #VALUE! | SRM
OBS/BAU/REC/CIR | n/a | EU27+4 | BATT_batteryPOM | battLiNMC955_Si20 | anodeActiveMaterial | shadowMaterial | n/a | m-c | 20 | wt% | filledDataGap | n/a | n/a | n/a | #VALUE! | #VALUE!
OBS/BAU/REC/CIR | n/a | EU27+4 | BATT_batteryPOM | battLiNMC955_Si20 | anodeActiveMaterial | graphite | n/a | m-c | 80 | wt% | filledDataGap | n/a | n/a | n/a | #VALUE! | SRM
OBS/BAU/REC/CIR | n/a | EU27+4 | BATT_batteryPOM | battLiNMC955_Si20 | batteryCellBinder | n/a | n/a | c-p | 1.36 | wt% | furtherValidation | n/a | n/a | n/a | #VALUE! | #VALUE!
OBS/BAU/REC/CIR | n/a | EU27+4 | BATT_batteryPOM | battLiNMC955_Si20 | batteryCellBinder | undefinedMaterials | n/a | m-c | 100 | wt% | filledDataGap | n/a | n/a | n/a | #VALUE! | #VALUE!
OBS/BAU/REC/CIR | n/a | EU27+4 | BATT_batteryPOM | battLiNMC955_Si20 | batteryCellBinder | undefinedMaterials | undefinedElements | e-m | 100 | wt% | filledDataGap | n/a | n/a | n/a | #VALUE! | #VALUE!
OBS/BAU/REC/CIR | n/a | EU27+4 | BATT_batteryPOM | battLiNMC955_Si20 | batteryCellCasing | n/a | n/a | c-p | 12.34 | wt% | furtherValidation | 1 | 2.21 | 2.21 | #VALUE! | #VALUE!
OBS/BAU/REC/CIR | n/a | EU27+4 | BATT_batteryPOM | battLiNMC955_Si20 | batteryCellCasing | AlAndAlAlloys | n/a | m-c | 41.15 | wt% | furtherValidation | n/a | n/a | n/a | #VALUE! | #VALUE!
OBS/BAU/REC/CIR | n/a | EU27+4 | BATT_batteryPOM | battLiNMC955_Si20 | batteryCellCasing | ferrousMetals | n/a | m-c | 48.2 | wt% | furtherValidation | n/a | n/a | n/a | #VALUE! | #VALUE!
OBS/BAU/REC/CIR | n/a | EU27+4 | BATT_batteryPOM | battLiNMC955_Si20 | batteryCellCasing | plastics | n/a | m-c | 10.65 | wt% | furtherValidation | n/a | n/a | n/a | #VALUE! | #VALUE!
OBS/BAU/REC/CIR | n/a | EU27+4 | BATT_batteryPOM | battLiNMC955_Si20 | batteryCellCasing | AlAndAlAlloys | undefinedElements | e-m | 100 | wt% | filledDataGap | n/a | n/a | n/a | #VALUE! | #VALUE!
OBS/BAU/REC/CIR | n/a | EU27+4 | BATT_batteryPOM | battLiNMC955_Si20 | batteryCellCasing | ferrousMetals | undefinedElements | e-m | 100 | wt% | filledDataGap | n/a | n/a | n/a | #VALUE! | #VALUE!
OBS/BAU/REC/CIR | n/a | EU27+4 | BATT_batteryPOM | battLiNMC955_Si20 | batteryCellCasing | plastics | undefinedElements | e-m | 100 | wt% | filledDataGap | n/a | n/a | n/a | #VALUE! | #VALUE!
OBS/BAU/REC/CIR | n/a | EU27+4 | BATT_batteryPOM | battLiNMC955_Si20 | batteryCellElectrolyte | n/a | n/a | c-p | 10.62 | wt% | furtherValidation | 1 | 11.56 | 11.56 | #VALUE! | #VALUE!
OBS/BAU/REC/CIR | n/a | EU27+4 | BATT_batteryPOM | battLiNMC955_Si20 | batteryCellElectrolyte | shadowMaterial | F | e-m | 75 | wt% | furtherValidation | n/a | n/a | n/a | #VALUE! | #VALUE!
OBS/BAU/REC/CIR | n/a | EU27+4 | BATT_batteryPOM | battLiNMC955_Si20 | batteryCellElectrolyte | shadowMaterial | Li | e-m | 5 | wt% | furtherValidation | n/a | n/a | n/a | #VALUE! | SRM
OBS/BAU/REC/CIR | n/a | EU27+4 | BATT_batteryPOM | battLiNMC955_Si20 | batteryCellElectrolyte | shadowMaterial | P | e-m | 20 | wt% | furtherValidation | n/a | n/a | n/a | #VALUE! | #VALUE!
OBS/BAU/REC/CIR | n/a | EU27+4 | BATT_batteryPOM | battLiNMC955_Si20 | batteryCellElectrolyte | organicSolvents | n/a | m-c | 82.89 | wt% | furtherValidation | n/a | n/a | n/a | #VALUE! | #VALUE!
OBS/BAU/REC/CIR | n/a | EU27+4 | BATT_batteryPOM | battLiNMC955_Si20 | batteryCellElectrolyte | organicSolvents | undefinedElements | e-m | 100 | wt% | filledDataGap | n/a | n/a | n/a | #VALUE! | #VALUE!
OBS/BAU/REC/CIR | n/a | EU27+4 | BATT_batteryPOM | battLiNMC955_Si20 | batteryCellElectrolyte | shadowMaterial | n/a | m-c | 17.11 | wt% | filledDataGap | n/a | n/a | n/a | #VALUE! | #VALUE!
OBS/BAU/REC/CIR | n/a | EU27+4 | BATT_batteryPOM | battLiNMC955_Si20 | batteryCellSeparator | n/a | n/a | c-p | 0.76 | wt% | furtherValidation | 1 | 0.83 | 0.83 | #VALUE! | #VALUE!
OBS/BAU/REC/CIR | n/a | EU27+4 | BATT_batteryPOM | battLiNMC955_Si20 | batteryCellSeparator | plastics | n/a | m-c | 100 | wt% | 2 | 1 | 100 | 100 | #VALUE! | #VALUE!
OBS/BAU/REC/CIR | n/a | EU27+4 | BATT_batteryPOM | battLiNMC955_Si20 | batteryCellSeparator | plastics | undefinedElements | e-m | 100 | wt% | filledDataGap | n/a | n/a | n/a | #VALUE! | #VALUE!
OBS/BAU/REC/CIR | n/a | EU27+4 | BATT_batteryPOM | battLiNMC955_Si20 | cathodeActiveMaterial | n/a | n/a | c-p | 38.43 | wt% | furtherValidation | 1 | 41.84 | 41.84 | #VALUE! | #VALUE!
OBS/BAU/REC/CIR | n/a | EU27+4 | BATT_batteryPOM | battLiNMC955_Si20 | cathodeActiveMaterial | shadowMaterial | Co | e-m | 2.26 | wt% | 2 | 2 | 1.51 | 3.02 | #VALUE! | #VALUE!
OBS/BAU/REC/CIR | n/a | EU27+4 | BATT_batteryPOM | battLiNMC955_Si20 | cathodeActiveMaterial | shadowMaterial | Li | e-m | 7.21 | wt% | 2 | 2 | 7.12 | 7.29 | #VALUE! | SRM
OBS/BAU/REC/CIR | n/a | EU27+4 | BATT_batteryPOM | battLiNMC955_Si20 | cathodeActiveMaterial | shadowMaterial | Mn | e-m | 2.12 | wt% | 2 | 2 | 1.41 | 2.82 | #VALUE! | SRM
OBS/BAU/REC/CIR | n/a | EU27+4 | BATT_batteryPOM | battLiNMC955_Si20 | cathodeActiveMaterial | shadowMaterial | Ni | e-m | 55.63 | wt% | 2 | 2 | 54.2 | 57.05 | CRM | SRM
OBS/BAU/REC/CIR | n/a | EU27+4 | BATT_batteryPOM | battLiNMC955_Si20 | cathodeActiveMaterial | shadowMaterial | O | e-m | 32.79 | wt% | 2 | 2 | 32.74 | 32.83 | #VALUE! | #VALUE!
OBS/BAU/REC/CIR | n/a | EU27+4 | BATT_batteryPOM | battLiNMC955_Si20 | cathodeActiveMaterial | shadowMaterial | n/a | m-c | 100 | wt% | filledDataGap | n/a | n/a | n/a | #VALUE! | #VALUE!
OBS/BAU/REC/CIR | n/a | EU27+4 | BATT_batteryPOM | battLiNMC955_Si20 | cathodeAdditive | n/a | n/a | c-p | 0.76 | wt% | furtherValidation | 1 | 5.91 | 5.91 | #VALUE! | #VALUE!
OBS/BAU/REC/CIR | n/a | EU27+4 | BATT_batteryPOM | battLiNMC955_Si20 | cathodeAdditive | shadowMaterial | C | e-m | 100 | wt% | filledDataGap | n/a | n/a | n/a | #VALUE! | #VALUE!
OBS/BAU/REC/CIR | n/a | EU27+4 | BATT_batteryPOM | battLiNMC955_Si20 | cathodeAdditive | shadowMaterial | n/a | m-c | 100 | wt% | filledDataGap | n/a | n/a | n/a | #VALUE! | #VALUE!
OBS/BAU/REC/CIR | n/a | EU27+4 | BATT_batteryPOM | battLiNMC955_Si20 | currentCollectorAnode | n/a | n/a | c-p | 5.43 | wt% | furtherValidation | 1 | 2.5 | 2.5 | #VALUE! | #VALUE!
OBS/BAU/REC/CIR | n/a | EU27+4 | BATT_batteryPOM | battLiNMC955_Si20 | currentCollectorAnode | shadowMaterial | Cu | e-m | 100 | wt% | 2 | 1 | 100 | 100 | #VALUE! | #VALUE!
OBS/BAU/REC/CIR | n/a | EU27+4 | BATT_batteryPOM | battLiNMC955_Si20 | currentCollectorAnode | shadowMaterial | n/a | m-c | 100 | wt% | filledDataGap | n/a | n/a | n/a | #VALUE! | #VALUE!
OBS/BAU/REC/CIR | n/a | EU27+4 | BATT_batteryPOM | battLiNMC955_Si20 | currentCollectorCathode | n/a | n/a | c-p | 2.3 | wt% | furtherValidation | 8 | 1.1 | 3 | #VALUE! | #VALUE!
OBS/BAU/REC/CIR | n/a | EU27+4 | BATT_batteryPOM | battLiNMC955_Si20 | currentCollectorCathode | shadowMaterial | Al | e-m | 100 | wt% | 2 | 1 | 100 | 100 | #VALUE! | #VALUE!
OBS/BAU/REC/CIR | n/a | EU27+4 | BATT_batteryPOM | battLiNMC955_Si20 | currentCollectorCathode | shadowMaterial | n/a | m-c | 100 | wt% | filledDataGap | n/a | n/a | n/a | #VALUE! | #VALUE!